## 1
|  | NPC |  |  | PC |  |  | HMDS |  |  | NC
|  | Analysis 1 | Analysis 2 | Average | Analysis 1 | Analysis 2 | Average | Analysis 1 | Analysis 2 | Average | Analysis 1 | Analysis 2 | Average
| Trial 1 | 22.85 | 22.26 | 22.555 | --- | --- | --- | 24.46 | 24.31 | 24.385 | 13.41 | 12.58 | 12.995
| Trial 2 | 22.3 | 22.64 | 22.47 | --- | --- | --- | 24.11 | 24.47 | 24.29 | 12.06 | 11.86 | 11.96
| Trial 3 | 24.43 | 24.05 | 24.24 | --- | --- | --- | 27.35 | 26.83 | 27.09 | 13.68 | 13.71 | 13.695
| (N=3 tubes used) |  | Average | 23.08833 |  | Average | --- |  | Average | 25.255 |  | Average | 12.88333
|  |  | Standard Error | 0.4705926 |  | Standard Error | --- |  | Standard Error | 0.7494702 |  | Standard Error | 0.4114766
[14 empty] | Note: | Each image was anylysed twice using Logger Pro. 3 images were used. Each image had one of each tube.
| Reading = | Average | ±Standard Error
|  | NPC |  | PC |  | HMDS |  | NC
|  | Average | ±SEM | Average | ±SEM | Average | ±SEM | Average | ±SEM
|  | 23.1 | 0.5 | --- | --- | 25.3 | 0.7 | 12.9 | 0.4
| Circular radius (m) | 0.00035
| Parallel plate width (m) | 0.0002
| Density of water (kg/m^3) | 998.2
| Surface tension (J/m) | 0.0721
| Acceleration of gravity (m/s) | 9.8
|  | NPC |  | PC |  | HMDS |  | NC
|  | Capillary | Glass | Capillary | Glass | Capillary | Glass | Capillary | Glass
Contact Angle | Circular | 56.73741 | 40.4 | --- | 0 | 53.07903 | 64.1 | 72.16407 | 61.1
| ±SEM | 1.228082 | 1.9 | --- | 0 | 1.46859 | 3.2 | 2.237646 | 2
| Parallel Plate | 71.73482 |  | --- |  | 69.92411 |  | 79.91993
| ±SEM | 1.552702 |  | --- |  | 1.934659 |  | 2.478137